## 1C-1C, 900s rest at TOC-BOD
EFC | % Capacity | Time cycled (h)
0.1826825 | 100.0072 | 0.4567062
97.3564 | 96.17302 | 243.391
190.667 | 93.78156 | 476.6676
281.3756 | 90.90859 | 703.4389
357.7925 | 86.46991 | 894.4814
434.1004 | 76.13774 | 1085.251
494.7487 | 60.39085 | 1236.872
539.8535 | 45.48354 | 1349.634
569.4413 | 32.85912 | 1423.603
586.1635 | 25.64514 | 1465.409
600.4016 | 24.32426 | 1501.004

## 1C-1C, 10s rest at TOC-BOD
EFC | % Capacity | Time cycled (h)
0.1826825 | 100.0072 | 0.3662784
97.3564 | 96.17302 | 195.1996
190.667 | 93.78156 | 382.2874
281.3867 | 91.50997 | 564.1804
366.9178 | 89.11733 | 735.6701
449.8556 | 86.7243 | 901.9605
530.1624 | 82.2862 | 1062.976
601.3551 | 75.80206 | 1205.717
667.3235 | 67.27246 | 1337.984
721.5891 | 56.93698 | 1446.786
764.1831 | 46.47946 | 1532.187