## Capacity
47.5-52.5% |  | 45-55% |  | 40-60% |  | 25-75% (1); rightmost |  | 25-75% (2) |  | 10-90% (1); rightmost |  | 10-90% (2) |  | 0-100% (1); rightmost |  | 0-100% (2) |  | 0-100% (3)
EFC | Normalized capacity | EFC | Normalized capacity | EFC | Normalized capacity | EFC | Normalized capacity | EFC | Normalized capacity | EFC | Normalized capacity | EFC | Normalized capacity | EFC | Normalized capacity | EFC | Normalized capacity | EFC | Normalized capacity
0 | 100 | 0 | 100 | 0 | 100 | 0 | 100 | 0 | 100 | 0 | 100 | 0 | 100 | 0 | 100 | 0 | 100 | 0 | 100
243.0556 | 98.42105 | 243.0556 | 97.87185 | 250 | 96.86499 | 250 | 95.12586 | 246.5278 | 94.48513 | 250 | 89.54233 | 246.5278 | 85.60641 | 260.4167 | 87.34554 | 250 | 88.53547 | 253.4722 | 90.09153
489.5833 | 97.50572 | 493.0556 | 96.40732 | 500 | 95.21739 | 500 | 92.10526 | 500 | 89.63387 | 472.2222 | 84.41648 | 496.5278 | 82.76888 | 513.8889 | 81.67048 | 500 | 78.37529 | 500 | 51.00686
736.1111 | 96.95652 | 736.1111 | 95.40046 | 746.5278 | 94.21053 | 753.4722 | 88.44394 | 750 | 86.88787 |  |  | 510.4167 | 79.93135 | 763.8889 | 70.59497 | 750 | 46.43021
979.1667 | 96.40732 | 982.6389 | 94.57666 | 993.0556 | 93.29519 | 1000 | 85.05721 | 996.5278 | 80.29748 |  |  | 520.8333 | 78.37529 | 875 | 40.11442
1350.694 | 95.67506 | 1145.833 | 93.56979 | 1375 | 92.1968 | 1166.667 | 80.38902 | 1107.639 | 40.02288 |  |  | 527.7778 | 75.90389
1597.222 | 95.21739 | 1388.889 | 92.92906 | 1625 | 91.28146 | 1409.722 | 40.11442
1843.75 | 94.75973 | 1642.361 | 92.37986 | 1871.528 | 90.36613
2086.806 | 93.84439 | 1892.361 | 91.73913 | 2121.528 | 89.4508
2329.861 | 93.93593 | 2138.889 | 90.91533 | 2368.056 | 89.1762
2576.389 | 93.47826 | 2385.417 | 90.09153 | 2621.528 | 88.0778
2819.444 | 92.92906 | 2628.472 | 89.54233 | 2864.583 | 87.43707
3065.972 | 92.28833 | 2868.056 | 88.16934 | 3055.556 | 86.79634
3260.417 | 92.37986 | 3128.472 | 88.44394 | 3173.611 | 85.97254
3381.944 | 92.01373

## Resistance
47.5-52.5% |  | 45-55% |  | 40-60% |  | 25-75% (1); rightmost |  | 25-75% (2) |  | 10-90% (1); rightmost |  | 10-90% (2) |  | 0-100% (1); rightmost |  | 0-100% (2) |  | 0-100% (3)
EFC | Normalized resistance | EFC | Normalized resistance | EFC | Normalized resistance | EFC | Normalized resistance | EFC | Normalized resistance | EFC | Normalized resistance | EFC | Normalized resistance | EFC | Normalized resistance | EFC | Normalized resistance | EFC | Normalized resistance
0 | 100 | 0 | 100 | 0 | 100 | 0 | 100 | 0 | 100 | 0 | 100 | 0 | 100 | 0 | 100 | 0 | 100 | 0 | 100
244.6043 | 103 | 248.9209 | 104.5 | 248.9209 | 107 | 248.9209 | 115 | 248.9209 | 109.5 | 253.2374 | 136 | 253.2374 | 132.5 | 261.8705 | 141 | 248.9209 | 122 | 253.2374 | 118.5
490.6475 | 104.5 | 490.6475 | 106 | 499.2806 | 108.5 | 499.2806 | 121.5 | 503.5971 | 121.5 | 469.0647 | 150.5 | 494.964 | 145.5 | 512.2302 | 160.5 | 503.5971 | 164.5 | 499.2806 | 290.5
736.6906 | 106 | 736.6906 | 109.5 | 749.6403 | 111.5 | 749.6403 | 130.5 | 749.6403 | 120.5 |  |  | 512.2302 | 146.5 | 762.5899 | 207 | 741.0072 | 400.5
982.7338 | 107.5 | 978.4173 | 111.5 | 995.6835 | 112 | 995.6835 | 139.5 | 1000 | 141.5 |  |  | 520.8633 | 148 | 823.0216 | 400
1353.957 | 110.5 | 1142.446 | 115 | 1375.54 | 115.5 | 1168.345 | 154 | 1211.511 | 363 |  |  | 529.4964 | 151
1595.683 | 112 | 1388.489 | 117 | 1625.899 | 118.5 | 1414.388 | 292
1841.727 | 112.5 | 1638.849 | 119.5 | 1871.942 | 120
2083.453 | 120 | 1897.842 | 120.5 | 2122.302 | 122.5
2329.496 | 115.5 | 2139.568 | 124.5 | 2368.345 | 124
2571.223 | 117 | 2385.612 | 127 | 2618.705 | 126.5
2821.583 | 118.5 | 2627.338 | 128.5 | 2864.748 | 129
3063.309 | 125.5 | 2873.381 | 141.5 | 3054.676 | 131
3266.187 | 121 | 3132.374 | 133.5 | 3175.54 | 132.5
3378.417 | 122